## Sheet1
Roasting Time (h) | NH4Cl dose (g/g) | Leaching Solvent: HCL (M) | Roasting Temperature (°C) | Cu Extraction (%) | Silver Extraction (%) | Gold Extraction (%)
3 | 2 | 2 | 200 | 36 | 31 | 27
3 | 2 | 2 | 220 | 63 | 56 | 42
3 | 2 | 2 | 240 | 81 | 75 | 70
3 | 2 | 2 | 260 | 97 | 86 | 73
3 | 2 | 2 | 280 | 98 | 84 | 74
3 | 2 | 2 | 300 | 97 | 86 | 76
1 | 2 | 2 | 260 | 52 | 36 | 32
1.5 | 2 | 2 | 260 | 67 | 46 | 43
2 | 2 | 2 | 260 | 82 | 65 | 52
2.5 | 2 | 2 | 260 | 98 | 86 | 71
3 | 2 | 2 | 260 | 97 | 85 | 76
3.5 | 2 | 2 | 260 | 98 | 84 | 72
2.5 | 1 | 2 | 260 | 68 | 52 | 44
2.5 | 1.5 | 2 | 260 | 85 | 63 | 58
2.5 | 2 | 2 | 260 | 98 | 84 | 76
2.5 | 2.5 | 2 | 260 | 96 | 85 | 77
2.5 | 3 | 2 | 260 | 97 | 86 | 76
2.5 | 2 | 0 | 260 | 92 | 28 | 22
2.5 | 2 | 1 | 260 | 98 | 61 | 53
2.5 | 2 | 2 | 260 | 97 | 88 | 77
2.5 | 2 | 3 | 260 | 98 | 88 | 77